## Fig13_Retained yield strength
Specimen N° | Material | Temperature (°C) | Time of exposure (min) | Retained yield strength | Mean | STD | COV
1 | Steel | 150 | 15 | 0.7280355
2 | Steel | 150 | 30 | 0.8947254 | 0.8113805 | 0.1178676 | 14.53%
3 | Steel | 200 | 15 | 0.6872212
4 | Steel | 200 | 30 | 0.9143794 | 0.8008003 | 0.1606251 | 20.06%
5 | Steel | 300 | 15 | 0.7166467 |  |  |  | 0.7009141
6 | Steel | 300 | 30 | 0.7009141 |  |  |  | 0.7166467
7 | Steel | 300 | 15 | 0.9387618 |  |  |  | 0.9387618
8 | Steel | 300 | 30 | 0.9862679 | 0.8356476 | 0.1479114 | 17.7% | 0.9862679 | 0.1770021
9 | Steel | 400 | 15 | 0.8663186
10 | Steel | 400 | 30 | 0.8160823 | 0.8412004 | 0.0355224 | 4.223%
11 | Steel | 550 | 15 | 0.6469543
12 | Steel | 550 | 30 | NA | --- | --- | ---
13 | Steel | 700 | 15 | 0.2863944
14 | Steel | 700 | 30 | NA | --- | --- | ---
15 | Aluminum | 150 | 15 | 0.2954894
16 | Aluminum | 150 | 30 | 0.4653419 | 0.3804157 | 0.1201038 | 31.57%
17 | Aluminum | 200 | 15 | 0.3540004
18 | Aluminum | 200 | 30 | 0.5585972 | 0.4562988 | 0.1446718 | 31.71%
19 | Aluminum | 300 | 15 | 0.2707068
20 | Aluminum | 300 | 30 | 0.2880514 | 0.2793791 | 0.0122645 | 4.39%
21 | Aluminum | 500 | 15 | 0.04374856
22 | Aluminum | 500 | 30 | NA | --- | --- | ---

## Fig14_Retained Plateau Stress
Specimen N° | Material | Temperature (°C) | Time of exposure (min) | Retained plateau strength | Mean | STD | COV
1 | Steel | 150 | 15 | 0.9059797
2 | Steel | 150 | 30 | 0.9334197 | 0.9196997 | 0.01940302 | 2.11%
3 | Steel | 200 | 15 | 0.8945047
4 | Steel | 200 | 30 | 0.9057661 | 0.9001354 | 0.007963001 | 0.8846%
5 | Steel | 300 | 15 | 1.002905 |  |  |  | 0.975745
6 | Steel | 300 | 30 | 1.010036 |  |  |  | 0.9829739
7 | Steel | 300 | 15 | 0.9829739 |  |  |  | 1.002905
8 | Steel | 300 | 30 | 0.975745 | 0.9929148 | 0.01619209 | 1.631% | 1.010036 | 0.01630764
9 | Steel | 400 | 15 | 0.9639358
10 | Steel | 400 | 30 | 0.9736649 | 0.9688003 | 0.006879528 | 0.7101%
11 | Steel | 550 | 15 | 0.6616079
12 | Steel | 550 | 30 | NA | --- | --- | ---
13 | Steel | 700 | 15 | 0.2416813
14 | Steel | 700 | 30 | NA | --- | --- | ---
15 | Aluminum | 150 | 15 | 0.4008058
16 | Aluminum | 150 | 30 | 0.4941909 | 0.4474983 | 0.06603323 | 14.76%
17 | Aluminum | 200 | 15 | 0.3118816
18 | Aluminum | 200 | 30 | 0.5151369 | 0.4135092 | 0.1437233 | 34.76%
19 | Aluminum | 300 | 15 | 0.2894905
20 | Aluminum | 300 | 30 | 0.2231905 | 0.2563405 | 0.04688119 | 18.29%
21 | Aluminum | 500 | 15 | 0.03455924
22 | Aluminum | 500 | 30 | NA | --- | --- | ---

## Fig17_Ret. Quasi-Elast. Modulus
Specimen N° | Material | Temperature (°C) | Time of exposure (min) | Retained Quasi-Elastic Modulus (Mpa) | Mean | STD | COV
1 | Steel | 150 | 15 | 1.603749
2 | Steel | 150 | 30 | 1.499761 | 1.551755 | 0.07353047 | 4.739%
3 | Steel | 200 | 15 | 2.434013
4 | Steel | 200 | 30 | 2.212148 | 2.323081 | 0.1568822 | 6.753%
5 | Steel | 300 | 15 | 2.898825 |  |  |  | 1.195698
6 | Steel | 300 | 30 | 1.774255 |  |  |  | 1.219436
7 | Steel | 300 | 15 | 1.219436 |  |  |  | 1.774255
8 | Steel | 300 | 30 | 1.195698 | 1.772054 | 0.797327 | 44.99% | 2.898825 | 0.4499452
9 | Steel | 400 | 15 | 1.003106
10 | Steel | 400 | 30 | 1.097219 | 1.050163 | 0.06654738 | 6.337%
11 | Steel | 550 | 15 | 1.665601
12 | Steel | 550 | 30 | NA | --- | --- | ---
13 | Steel | 700 | 15 | 1.201834
14 | Steel | 700 | 30 | NA | --- | --- | ---
15 | Aluminum | 150 | 15 | 0.2487261
16 | Aluminum | 150 | 30 | 0.5557219 | 0.402224 | 0.2170789 | 53.97%
17 | Aluminum | 200 | 15 | 0.334173
18 | Aluminum | 200 | 30 | 0.637372 | 0.4857725 | 0.214394 | 44.13%
19 | Aluminum | 300 | 15 | 0.5714805
20 | Aluminum | 300 | 30 | 0.7241082 | 0.6477943 | 0.1079241 | 16.66%
21 | Aluminum | 500 | 15 | 0.03404251
22 | Aluminum | 500 | 30 | NA | --- | --- | ---

## Fig18_Quasi-Hardening Modulus
Specimen N° | Material | Temperature (°C) | Time of exposure (min) | Quasi-Hardening Modulus (Mpa) | Mean | STD | COV
1 | Steel | 150 | 15 | 8.454039
2 | Steel | 150 | 30 | 8.139271 | 8.296655 | 0.2225742 | 2.683%
3 | Steel | 200 | 15 | 6.865814
4 | Steel | 200 | 30 | 9.519385 | 8.1926 | 1.876358 | 22.9%
5 | Steel | 300 | 15 | 8.127273 |  |  |  | 5.706718
6 | Steel | 300 | 30 | 8.426939 |  |  |  | 6.562174
7 | Steel | 300 | 15 | 5.706718 |  |  |  | 8.127273
8 | Steel | 300 | 30 | 6.562174 | 7.205776 | 1.291226 | 17.92% | 8.426939 | 0.1791932
9 | Steel | 400 | 15 | 18.20602
10 | Steel | 400 | 30 | 17.60552 | 17.90577 | 0.4246189 | 2.371%
11 | Steel | 550 | 15 | 11.6145
12 | Steel | 550 | 30 | NA | --- | --- | ---
13 | Steel | 700 | 15 | 3.535927
14 | Steel | 700 | 30 | NA | --- | --- | ---
15 | Aluminum | 150 | 15 | 19.99126
16 | Aluminum | 150 | 30 | 20.11817 | 20.05471 | 0.08973545 | 0.4475%
17 | Aluminum | 200 | 15 | 1.413815
18 | Aluminum | 200 | 30 | 3.621955 | 2.517885 | 1.561391 | 62.01%
19 | Aluminum | 300 | 15 | 12.11645
20 | Aluminum | 300 | 30 | 0.9420642 | 6.52926 | 7.901487 | 121%
21 | Aluminum | 500 | 15 | 0.1822524
22 | Aluminum | 500 | 30 | NA | --- | --- | ---

## Fig19_Densification Strain
Specimen N° | Material | Temperature (°C) | Time of exposure (min) | Densification Strain | Mean | STD | COV
1 | Steel | 150 | 15 | 0.431174
2 | Steel | 150 | 30 | 0.3978883 | 0.4145312 | 0.02353655 | 5.678%
3 | Steel | 200 | 15 | 0.3772832
4 | Steel | 200 | 30 | 0.3884974 | 0.3828903 | 0.007929688 | 2.071%
5 | Steel | 300 | 15 | 0.380373 |  |  |  | 0.3737869
6 | Steel | 300 | 30 | 0.3984526 |  |  |  | 0.380373
7 | Steel | 300 | 15 | 0.3737869 |  |  |  | 0.384165
8 | Steel | 300 | 30 | 0.384165 | 0.3841944 | 0.01042781 | 2.714% | 0.3984526 | 0.02714202
9 | Steel | 400 | 15 | 0.2653011
10 | Steel | 400 | 30 | 0.2636431 | 0.2644720891 | 0.001172408 | 0.4433%
11 | Steel | 550 | 15 | 0.4361988
12 | Steel | 550 | 30 | NA | --- | --- | ---
13 | Steel | 700 | 15 | 0.2626361
14 | Steel | 700 | 30 | NA | --- | --- | ---
15 | Aluminum | 150 | 15 | 0.2625438
16 | Aluminum | 150 | 30 | 0.2625049 | 0.2625243 | 2.750699e-05 | 0.01048%
17 | Aluminum | 200 | 15 | 0.4334736
18 | Aluminum | 200 | 30 | 0.3027272 | 0.3681004 | 0.09245164 | 25.12%
19 | Aluminum | 300 | 15 | 0.2625608
20 | Aluminum | 300 | 30 | 0.3761639 | 0.3193624 | 0.08032955 | 25.15%
21 | Aluminum | 500 | 15 | 0.2789543
22 | Aluminum | 500 | 30 | NA | --- | --- | ---

## Fig21_Energy Absorpt. Capacity
Specimen N° | Material | Temperature (°C) | Time of exposure (min) | Energy Absorption Capacity (MJ/m^3) | Mean | STD | COV
1 | Steel | 150 | 15 | 4.792725
2 | Steel | 150 | 30 | 4.992951 | 4.892838 | 0.141581 | 2.894%
3 | Steel | 200 | 15 | 4.768673
4 | Steel | 200 | 30 | 4.907799 | 4.838236 | 0.09837636 | 2.033%
5 | Steel | 300 | 15 | 5.414715 |  |  |  | 5.414715
6 | Steel | 300 | 30 | 5.384883 |  |  |  | 5.384883
7 | Steel | 300 | 15 | 5.321913 |  |  |  | 5.321913
8 | Steel | 300 | 30 | 5.240762 | 5.340568 | 0.07696535 | 1.441% | 5.240762 | 0.01441145
9 | Steel | 400 | 15 | 5.185146
10 | Steel | 400 | 30 | 5.228469 | 5.206808 | 0.03063388 | 0.5883%
11 | Steel | 550 | 15 | 3.667662
12 | Steel | 550 | 30 | NA | --- | --- | ---
13 | Steel | 700 | 15 | 1.316917
14 | Steel | 700 | 30 | NA | --- | --- | ---
15 | Aluminum | 150 | 15 | 5.543908
16 | Aluminum | 150 | 30 | 7.620863 | 6.582385 | 1.468629 | 22.31%
17 | Aluminum | 200 | 15 | 4.35895
18 | Aluminum | 200 | 30 | 7.25099 | 5.80497 | 2.044981 | 35.23%
19 | Aluminum | 300 | 15 | 3.989251
20 | Aluminum | 300 | 30 | 3.181422 | 3.585336 | 0.5712218 | 15.93%
21 | Aluminum | 500 | 15 | 0.5393527
22 | Aluminum | 500 | 30 | NA | --- | --- | ---

## Fig22Energy Absorpt. Efficiency
Specimen N° | Material | Temperature (°C) | Time of exposure (min) | Retained yield strength | Mean | STD | COV
1 | Steel | 150 | 15 | 0.76
2 | Steel | 150 | 30 | 0.79 | 0.775 | 0.0212132 | 2.737%
3 | Steel | 200 | 15 | 0.8
4 | Steel | 200 | 30 | 0.79 | 0.795 | 0.007071068 | 0.8894%
5 | Steel | 300 | 15 | 0.81 |  |  |  | 0.7752801
6 | Steel | 300 | 30 | 0.85 |  |  |  | 0.8098084
7 | Steel | 300 | 15 | 0.85 |  |  |  | 0.821221
8 | Steel | 300 | 30 | 0.78 | 0.8225 | 0.0340343 | 4.138% | 0.8506267 | 0.04137908
9 | Steel | 400 | 15 | 0.75
10 | Steel | 400 | 30 | 0.76 | 0.755 | 0.007071068 | 0.9366%
11 | Steel | 550 | 15 | 0.7282633
12 | Steel | 550 | 30 | NA | --- | --- | ---
13 | Steel | 700 | 15 | 0.8210807
14 | Steel | 700 | 30 | NA | --- | --- | ---
15 | Aluminum | 150 | 15 | 0.75
16 | Aluminum | 150 | 30 | 0.79 | 0.77 | 0.02828427 | 3.673%
17 | Aluminum | 200 | 15 | 0.95
18 | Aluminum | 200 | 30 | 0.97 | 0.96 | 0.01414214 | 1.473%
19 | Aluminum | 300 | 15 | 0.78
20 | Aluminum | 300 | 30 | 0.97 | 0.875 | 0.1343503 | 15.35%
21 | Aluminum | 500 | 15 | 0.96
22 | Aluminum | 500 | 30 | NA | --- | --- | ---