## Fig13_Retained yield strength
Specimen N° | Material | Temperature (°C) | Time of exposure (min) | Retained yield strength | Mean | STD | COV
1 | Steel | 150 | 15 | 0.7280355
2 | Steel | 150 | 30 | 0.8947254 | 0.8113805 | 0.1178676 | 14.53%
3 | Steel | 200 | 15 | 0.6872212
4 | Steel | 200 | 30 | 0.9143794 | 0.8008003 | 0.1606251 | 20.06%
5 | Steel | 300 | 15 | 0.7166467 |  |  |  | 0.7009141
6 | Steel | 300 | 30 | 0.7009141 |  |  |  | 0.7166467
7 | Steel | 300 | 15 | 0.9387618 |  |  |  | 0.9387618
8 | Steel | 300 | 30 | 0.9862679 | 0.8356476 | 0.1479114 | 17.7% | 0.9862679 | 0.1770021
9 | Steel | 400 | 15 | 0.8663186
10 | Steel | 400 | 30 | 0.8160823 | 0.8412004 | 0.0355224 | 4.223%
11 | Steel | 550 | 15 | 0.6469543
12 | Steel | 550 | 30 | No Sample | --- | --- | ---
13 | Steel | 700 | 15 | 0.2863944
14 | Steel | 700 | 30 | No Sample | --- | --- | ---
15 | Aluminum | 150 | 15 | 0.2954894
16 | Aluminum | 150 | 30 | 0.4653419 | 0.3804157 | 0.1201038 | 31.57%
17 | Aluminum | 200 | 15 | 0.3540004
18 | Aluminum | 200 | 30 | 0.5585972 | 0.4562988 | 0.1446718 | 31.71%
19 | Aluminum | 300 | 15 | 0.2707068
20 | Aluminum | 300 | 30 | 0.2880514 | 0.2793791 | 0.0122645 | 4.39%
21 | Aluminum | 500 | 15 | 0.04374856
22 | Aluminum | 500 | 30 | No Sample | --- | --- | ---

## Fig13
Figure 13a
Temperature (°C) | 150 | 200 | 200 | 24 | 300 | 300 | 300 | 300 | 400 | 400 | 550 | 700 | 150
Retained Yield Strength | 0.8947254 | 0.6872212 | 0.9143794 | 1 | 0.7166467 | 0.9387618 | 0.7009141 | 0.9862679 | 0.8663186 | 0.8160823 | 0.6469543 | 0.2863944 | 0.7280355
Exposure (min) | 30 | 15 | 30 | 0 | 15 | 15 | 30 | 30 | 15 | 30 | 15 | 15 | 15
Figure 13b
Temperature (°C) | 150 | 150 | 200 | 200 | 24 | 300 | 300 | 500
Retained Yield Strength | 0.2954894 | 0.4653419 | 0.3540004 | 0.5585972 | 1 | 0.2707068 | 0.2880514 | 0.04374856
Exposure (min) | 15 | 30 | 15 | 30 | 0 | 15 | 30 | 15
Figure 13a | Temperature (°C) | Retained Yield Strength |  | Figure 13a | Temperature (°C) | Retained Yield Strength
Exposure (15 min) | 150 | 0.7280355 |  | Exposure (30 min) | 150 | 0.8947254
STEEL | 200 | 0.6872212 |  | STEEL | 200 | 0.9143794
| 300 | 0.7166467 |  |  | 300 | 0.7009141
| 300 | 0.9387618 |  |  | 300 | 0.9862679
| 400 | 0.8663186 |  |  | 400 | 0.8160823
| 550 | 0.6469543 |  |  | 550 | ---
| 700 | 0.2863944 |  |  | 700 | ---
Figure 13b | Temperature (°C) | Retained Yield Strength |  | Figure 13b | Temperature (°C) | Retained Yield Strength
Exposure (15 min) | 150 | 0.2954894 |  | Exposure (30 min) | 150 | 0.4653419
ALUMINUM | 200 | 0.3540004 |  | ALUMINUM | 200 | 0.5585972
| 300 | 0.2707068 |  |  | 300 | 0.2880514
| 500 | 0.04374856 |  |  | 500 | ---
0 | Temperature (°C) | Retained Yield Strength |  | 0 | Temperature (°C) | Retained Yield Strength |  | 0 | Temperature (°C) | Retained Yield Strength
Exposure (15 min) | 300 | 0.7166467 |  | Exposure (30 min) | 300 | 0.7009141 |  | Exposure (15 min) | 300 | 0.7166467
STEEL | 300 | 0.9387618 |  | STEEL | 300 | 0.9862679 |  |  | 300 | 0.9387618
[8 empty] | Exposure (30 min) | 300 | 0.7009141
| MEAN | 0.8277043 |  |  | MEAN | 0.843591 |  |  | 300 | 0.9862679
| STD.MEAN | 0.1110575 | 0.1110575 |  | STD.MEAN | 0.1426769 |  | STEEL
| STD.SAMPLE | 0.1570591 | 0.1570591 |  | STD.SAMPLE | 0.2017756 |  |  | MEAN | 0.8356476
| COV.MEAN | 0.1341754 |  |  | COV.MEAN | 0.1691304 |  |  | STD.MEAN | 0.1268672
| COV.SAMPLE | 0.1897526 |  |  | COV.SAMPLE | 0.2391866 |  |  | STD.SAMPLE | 0.1479114 | 0.1570591 | 15 minutes
[9 empty] | COV.MEAN | 0.151819 | 0.2017756 | 30 minutes
[9 empty] | COV.SAMPLE | 0.1770021

## Fig14_Retained Plateau Stress
Specimen N° | Material | Temperature (°C) | Time of exposure (min) | Retained plateau strength | Mean | STD | COV
1 | Steel | 150 | 15 | 0.9059797
2 | Steel | 150 | 30 | 0.9334197 | 0.9196997 | 0.01940302 | 2.11%
3 | Steel | 200 | 15 | 0.8945047
4 | Steel | 200 | 30 | 0.9057661 | 0.9001354 | 0.007963001 | 0.8846%
5 | Steel | 300 | 15 | 1.002905 |  |  |  | 0.975745
6 | Steel | 300 | 30 | 1.010036 |  |  |  | 0.9829739
7 | Steel | 300 | 15 | 0.9829739 |  |  |  | 1.002905
8 | Steel | 300 | 30 | 0.975745 | 0.9929148 | 0.01619209 | 1.631% | 1.010036 | 0.01630764
9 | Steel | 400 | 15 | 0.9639358
10 | Steel | 400 | 30 | 0.9736649 | 0.9688003 | 0.006879528 | 0.7101%
11 | Steel | 550 | 15 | 0.6616079
12 | Steel | 550 | 30 | No Sample | --- | --- | ---
13 | Steel | 700 | 15 | 0.2416813
14 | Steel | 700 | 30 | No Sample | --- | --- | ---
15 | Aluminum | 150 | 15 | 0.4008058
16 | Aluminum | 150 | 30 | 0.4941909 | 0.4474983 | 0.06603323 | 14.76%
17 | Aluminum | 200 | 15 | 0.3118816
18 | Aluminum | 200 | 30 | 0.5151369 | 0.4135092 | 0.1437233 | 34.76%
19 | Aluminum | 300 | 15 | 0.2894905
20 | Aluminum | 300 | 30 | 0.2231905 | 0.2563405 | 0.04688119 | 18.29%
21 | Aluminum | 500 | 15 | 0.03455924
22 | Aluminum | 500 | 30 | No Sample | --- | --- | ---

## Fig14
Figure 14a
Temperature (°C) | 150 | 200 | 200 | 24 | 300 | 300 | 300 | 300 | 400 | 400 | 550 | 700 | 150
Retained Plateau Stress | 0.9334197 | 0.8945047 | 0.9057661 | 1 | 1.002905 | 0.9829739 | 1.010036 | 0.975745 | 0.9639358 | 0.9736649 | 0.6616079 | 0.2416813 | 0.9059797
Exposure (min) | 30 | 15 | 30 | 0 | 15 | 15 | 30 | 30 | 15 | 30 | 15 | 15 | 15
Figure 14b
Temperature (°C) | 150 | 150 | 200 | 200 | 24 | 300 | 300 | 500
Retained Plateau Stress | 0.4008058 | 0.4941909 | 0.3118816 | 0.5151369 | 1 | 0.2894905 | 0.2231905 | 0.03455924
Exposure (min) | 15 | 30 | 15 | 30 | 0 | 15 | 30 | 15
Figure 14a | Temperature (°C) | Retained Yield Strength |  | Figure 14a | Temperature (°C) | Retained Yield Strength
Exposure (15 min) | 150 | 0.9059797 |  | Exposure (30 min) | 150 | 0.9334197
STEEL | 200 | 0.8945047 |  | STEEL | 200 | 0.9057661
| 300 | 1.002905 |  |  | 300 | 1.010036
| 300 | 0.9829739 |  |  | 300 | 0.975745
| 400 | 0.9639358 |  |  | 400 | 0.9736649
| 550 | 0.6616079 |  |  | 550 | ---
| 700 | 0.2416813 |  |  | 700 | ---
Figure 14b | Temperature (°C) | Retained Yield Strength |  | Figure 14b | Temperature (°C) | Retained Yield Strength
Exposure (15 min) | 150 | 0.4008058 |  | Exposure (30 min) | 150 | 0.4941909
ALUMINUM | 200 | 0.3118816 |  | ALUMINUM | 200 | 0.5151369
| 300 | 0.2894905 |  |  | 300 | 0.2231905
| 500 | 0.03455924 |  |  | 500 | ---
0 | Temperature (°C) | Retained Yield Strength |  | 0 | Temperature (°C) | Retained Yield Strength |  | 0 | Temperature (°C) | Retained Yield Strength
Exposure (15 min) | 300 | 1.002905 |  | Exposure (30 min) | 300 | 1.010036 |  | Exposure (15 min) | 300 | 1.002905
STEEL | 300 | 0.9829739 |  | STEEL | 300 | 0.975745 |  |  | 300 | 0.9829739
[8 empty] | Exposure (30 min) | 300 | 1.010036
| MEAN | 0.9929393 |  |  | MEAN | 0.9928904 |  |  | 300 | 0.975745
| STD.MEAN | 0.009965423 | 0.009965423 |  | STD.MEAN | 0.01714541 |  | STEEL
| STD.SAMPLE | 0.01409324 | 0.01409324 |  | STD.SAMPLE | 0.02424727 |  |  | MEAN | 0.9929148
| COV.MEAN | 0.01003629 |  |  | COV.MEAN | 0.01726818 |  |  | STD.MEAN | 0.01355542
| COV.SAMPLE | 0.01419345 |  |  | COV.SAMPLE | 0.02442089 |  |  | STD.SAMPLE | 0.01619209 | 0.01409324 | 15 minutes
[9 empty] | COV.MEAN | 0.01365214 | 0.02424727 | 30 minutes
[9 empty] | COV.SAMPLE | 0.01630764

## Fig17_Ret. Quasi-Elast. Modulus
Specimen N° | Material | Temperature (°C) | Time of exposure (min) | Retained Quasi-Elastic Modulus | Mean | STD | COV
1 | Steel | 150 | 15 | 1.603749
2 | Steel | 150 | 30 | 1.499761 | 1.551755 | 0.07353047 | 4.739%
3 | Steel | 200 | 15 | 2.434013
4 | Steel | 200 | 30 | 2.212148 | 2.323081 | 0.1568822 | 6.753%
5 | Steel | 300 | 15 | 2.898825 |  |  |  | 1.195698
6 | Steel | 300 | 30 | 1.774255 |  |  |  | 1.219436
7 | Steel | 300 | 15 | 1.219436 |  |  |  | 1.774255
8 | Steel | 300 | 30 | 1.195698 | 1.772054 | 0.797327 | 44.99% | 2.898825 | 0.4499452
9 | Steel | 400 | 15 | 1.003106
10 | Steel | 400 | 30 | 1.097219 | 1.050163 | 0.06654738 | 6.337%
11 | Steel | 550 | 15 | 1.665601
12 | Steel | 550 | 30 | No Sample | --- | --- | ---
13 | Steel | 700 | 15 | 1.201834
14 | Steel | 700 | 30 | No Sample | --- | --- | ---
15 | Aluminum | 150 | 15 | 0.2487261
16 | Aluminum | 150 | 30 | 0.5557219 | 0.402224 | 0.2170789 | 53.97%
17 | Aluminum | 200 | 15 | 0.334173
18 | Aluminum | 200 | 30 | 0.637372 | 0.4857725 | 0.214394 | 44.13%
19 | Aluminum | 300 | 15 | 0.5714805
20 | Aluminum | 300 | 30 | 0.7241082 | 0.6477943 | 0.1079241 | 16.66%
21 | Aluminum | 500 | 15 | 0.03404251
22 | Aluminum | 500 | 30 | No Sample | --- | --- | ---

## Fig17
Figure 17a
Temperature (°C) | 150 | 200 | 200 | 24 | 300 | 300 | 300 | 300 | 400 | 400 | 550 | 700 | 150
Retained Quasi Elastic Modulus | 1.499761 | 2.434013 | 2.212148 | 1 | 2.898825 | 1.219436 | 1.774255 | 1.195698 | 1.003106 | 1.097219 | 1.665601 | 1.201834 | 1.603749
Exposure (min) | 30 | 15 | 30 | 0 | 15 | 15 | 30 | 30 | 15 | 30 | 15 | 15 | 15
Figure 17b
Temperature (°C) | 150 | 150 | 200 | 200 | 24 | 300 | 300 | 500
Retained Quasi Elastic Modulus | 0.2487261 | 0.5557219 | 0.334173 | 0.637372 | 1 | 0.5714805 | 0.7241082 | 0.03404251
Exposure (min) | 15 | 30 | 15 | 30 | 0 | 15 | 30 | 15
Figure 17a | Temperature (°C) | Retained Yield Strength |  | Figure 17a | Temperature (°C) | Retained Yield Strength
Exposure (15 min) | 150 | 1.603749 |  | Exposure (30 min) | 150 | 1.499761
STEEL | 200 | 2.434013 |  | STEEL | 200 | 2.212148
| 300 | 2.898825 |  |  | 300 | 1.774255
| 300 | 1.219436 |  |  | 300 | 1.195698
| 400 | 1.003106 |  |  | 400 | 1.097219
| 550 | 1.665601 |  |  | 550 | ---
| 700 | 1.201834 |  |  | 700 | ---
Figure 17b | Temperature (°C) | Retained Yield Strength |  | Figure 17b | Temperature (°C) | Retained Yield Strength
Exposure (15 min) | 150 | 0.2487261 |  | Exposure (30 min) | 150 | 0.5557219
ALUMINUM | 200 | 0.334173 |  | ALUMINUM | 200 | 0.637372
| 300 | 0.5714805 |  |  | 300 | 0.7241082
| 500 | 0.03404251 |  |  | 500 | ---
0 | Temperature (°C) | Retained Yield Strength |  | 0 | Temperature (°C) | Retained Yield Strength |  | 0 | Temperature (°C) | Retained Yield Strength
Exposure (15 min) | 300 | 2.898825 |  | Exposure (30 min) | 300 | 1.774255 |  | Exposure (15 min) | 300 | 2.898825
STEEL | 300 | 1.219436 |  | STEEL | 300 | 1.195698 |  |  | 300 | 1.219436
[8 empty] | Exposure (30 min) | 300 | 1.774255
| MEAN | 2.05913 |  |  | MEAN | 1.484977 |  |  | 300 | 1.195698
| STD.MEAN | 0.8396946 | 0.8396946 |  | STD.MEAN | 0.2892787 |  | STEEL
| STD.SAMPLE | 1.187507 | 1.187507 |  | STD.SAMPLE | 0.4091019 |  |  | MEAN | 1.772054
| COV.MEAN | 0.4077908 |  |  | COV.MEAN | 0.1948035 |  |  | STD.MEAN | 0.5644866
| COV.SAMPLE | 0.5767033 |  |  | COV.SAMPLE | 0.2754938 |  |  | STD.SAMPLE | 0.797327
[9 empty] | COV.MEAN | 0.3185494
[9 empty] | COV.SAMPLE | 0.4499452

## Fig18_Quasi-Hardening Modulus
Specimen N° | Material | Temperature (°C) | Time of exposure (min) | Quasi-Hardening Modulus | Mean | STD | COV
1 | Steel | 150 | 15 | 8.454039
2 | Steel | 150 | 30 | 8.139271 | 8.296655 | 0.2225742 | 2.683%
3 | Steel | 200 | 15 | 6.865814
4 | Steel | 200 | 30 | 9.519385 | 8.1926 | 1.876358 | 22.9%
5 | Steel | 300 | 15 | 8.127273 |  |  |  | 5.706718
6 | Steel | 300 | 30 | 8.426939 |  |  |  | 6.562174
7 | Steel | 300 | 15 | 5.706718 |  |  |  | 8.127273
8 | Steel | 300 | 30 | 6.562174 | 7.205776 | 1.291226 | 17.92% | 8.426939 | 0.1791932
9 | Steel | 400 | 15 | 18.20602
10 | Steel | 400 | 30 | 17.60552 | 17.90577 | 0.4246189 | 2.371%
11 | Steel | 550 | 15 | 11.6145
12 | Steel | 550 | 30 | No Sample | --- | --- | ---
13 | Steel | 700 | 15 | 3.535927
14 | Steel | 700 | 30 | No Sample | --- | --- | ---
15 | Aluminum | 150 | 15 | 19.99126
16 | Aluminum | 150 | 30 | 20.11817 | 20.05471 | 0.08973545 | 0.4475%
17 | Aluminum | 200 | 15 | 1.413815
18 | Aluminum | 200 | 30 | 3.621955 | 2.517885 | 1.561391 | 62.01%
19 | Aluminum | 300 | 15 | 12.11645
20 | Aluminum | 300 | 30 | 0.9420642 | 6.52926 | 7.901487 | 121%
21 | Aluminum | 500 | 15 | 0.1822524
22 | Aluminum | 500 | 30 | No Sample | --- | --- | ---

## Fig18
Figure 18a
Temperature (°C) | 150 | 200 | 200 | 24 | 300 | 300 | 300 | 300 | 400 | 400 | 550 | 700 | 150
Quasi Hardening Modulus | 8.139271 | 6.865814 | 9.519385 | 11.12874 | 8.127273 | 5.706718 | 8.426939 | 6.562174 | 18.20602 | 17.60552 | 11.6145 | 3.535927 | 8.454039
Exposure (min) | 30 | 15 | 30 | 0 | 15 | 15 | 30 | 30 | 15 | 30 | 15 | 15 | 15
Figure 18b
Temperature (°C) | 150 | 150 | 200 | 200 | 24 | 300 | 300 | 500
Quasi Hardening Modulus | 19.99126 | 20.11817 | 1.413815 | 3.621955 | 11.15258 | 12.11645 | 0.9420642 | 0.1822524
Exposure (min) | 15 | 30 | 15 | 30 | 0 | 15 | 30 | 15
Figure 18a | Temperature (°C) | Retained Yield Strength |  | Figure 18a | Temperature (°C) | Retained Yield Strength
Exposure (15 min) | 150 | 8.454039 |  | Exposure (30 min) | 150 | 8.139271
STEEL | 200 | 6.865814 |  | STEEL | 200 | 9.519385
| 300 | 8.127273 |  |  | 300 | 8.426939
| 300 | 5.706718 |  |  | 300 | 6.562174
| 400 | 18.20602 |  |  | 400 | 17.60552
| 550 | 11.6145 |  |  | 550 | ---
| 700 | 3.535927 |  |  | 700 | ---
Figure 18b | Temperature (°C) | Retained Yield Strength |  | Figure 18b | Temperature (°C) | Retained Yield Strength
Exposure (15 min) | 150 | 19.99126 |  | Exposure (30 min) | 150 | 20.11817
ALUMINUM | 200 | 1.413815 |  | ALUMINUM | 200 | 3.621955
| 300 | 12.11645 |  |  | 300 | 0.9420642
| 500 | 0.1822524 |  |  | 500 | ---
0 | Temperature (°C) | Retained Yield Strength |  | 0 | Temperature (°C) | Retained Yield Strength |  | 0 | Temperature (°C) | Retained Yield Strength
Exposure (15 min) | 300 | 8.127273 |  | Exposure (30 min) | 300 | 8.426939 |  | Exposure (15 min) | 300 | 8.127273
STEEL | 300 | 5.706718 |  | STEEL | 300 | 6.562174 |  |  | 300 | 5.706718
[8 empty] | Exposure (30 min) | 300 | 8.426939
| MEAN | 6.916996 |  |  | MEAN | 7.494557 |  |  | 300 | 6.562174
| STD.MEAN | 1.210278 | 1.210278 |  | STD.MEAN | 0.9323827 |  | STEEL
| STD.SAMPLE | 1.711591 | 1.711591 |  | STD.SAMPLE | 1.318588 |  |  | MEAN | 7.205776
| COV.MEAN | 0.1749716 |  |  | COV.MEAN | 0.124408 |  |  | STD.MEAN | 1.07133
| COV.SAMPLE | 0.2474472 |  |  | COV.SAMPLE | 0.1759395 |  |  | STD.SAMPLE | 1.291226
[9 empty] | COV.MEAN | 0.1486766
[9 empty] | COV.SAMPLE | 0.1791932

## Fig19_Densification Strain
Specimen N° | Material | Temperature (°C) | Time of exposure (min) | Densification Strain | Mean | STD | COV
1 | Steel | 150 | 15 | 0.431174
2 | Steel | 150 | 30 | 0.3978883 | 0.4145312 | 0.02353655 | 5.678%
3 | Steel | 200 | 15 | 0.3772832
4 | Steel | 200 | 30 | 0.3884974 | 0.3828903 | 0.007929688 | 2.071%
5 | Steel | 300 | 15 | 0.380373 |  |  |  | 0.3737869
6 | Steel | 300 | 30 | 0.3984526 |  |  |  | 0.380373
7 | Steel | 300 | 15 | 0.3737869 |  |  |  | 0.384165
8 | Steel | 300 | 30 | 0.384165 | 0.3841944 | 0.01042781 | 2.714% | 0.3984526 | 0.02714202
9 | Steel | 400 | 15 | 0.2653011
10 | Steel | 400 | 30 | 0.2636431 | 0.2644720891 | 0.001172408 | 0.4433%
11 | Steel | 550 | 15 | 0.4361988
12 | Steel | 550 | 30 | No Sample | --- | --- | ---
13 | Steel | 700 | 15 | 0.2626361
14 | Steel | 700 | 30 | No Sample | --- | --- | ---
15 | Aluminum | 150 | 15 | 0.2625438
16 | Aluminum | 150 | 30 | 0.2625049 | 0.2625243 | 2.750699e-05 | 0.01048%
17 | Aluminum | 200 | 15 | 0.4334736
18 | Aluminum | 200 | 30 | 0.3027272 | 0.3681004 | 0.09245164 | 25.12%
19 | Aluminum | 300 | 15 | 0.2625608
20 | Aluminum | 300 | 30 | 0.3761639 | 0.3193624 | 0.08032955 | 25.15%
21 | Aluminum | 500 | 15 | 0.2789543
22 | Aluminum | 500 | 30 | No Sample | --- | --- | ---

## Fig19
Figure 19a
Temperature (°C) | 150 | 200 | 200 | 24 | 300 | 300 | 300 | 300 | 400 | 400 | 550 | 700 | 150
Densification Strain | 0.3978883 | 0.3772832 | 0.3884974 | 0.4374205 | 0.380373 | 0.3737869 | 0.3984526 | 0.384165 | 0.2653011 | 0.2636431 | 0.4361988 | 0.2626361 | 0.431174
Exposure (min) | 30 | 15 | 30 | 0 | 15 | 15 | 30 | 30 | 15 | 30 | 15 | 15 | 15
Figure 19b
Temperature (°C) | 150 | 150 | 200 | 200 | 24 | 300 | 300 | 500
Densification Strain | 0.2625438 | 0.2625049 | 0.4334736 | 0.3027272 | 0.4046766 | 0.2625608 | 0.3761639 | 0.2789543
Exposure (min) | 15 | 30 | 15 | 30 | 0 | 15 | 30 | 15
Figure 19a | Temperature (°C) | Retained Yield Strength |  | Figure 19a | Temperature (°C) | Retained Yield Strength
Exposure (15 min) | 150 | 0.431174 |  | Exposure (30 min) | 150 | 0.3978883
STEEL | 200 | 0.3772832 |  | STEEL | 200 | 0.3884974
| 300 | 0.380373 |  |  | 300 | 0.3984526
| 300 | 0.3737869 |  |  | 300 | 0.384165
| 400 | 0.2653011 |  |  | 400 | 0.2636431
| 550 | 0.4361988 |  |  | 550 | ---
| 700 | 0.2626361 |  |  | 700 | ---
Figure 19b | Temperature (°C) | Retained Yield Strength |  | Figure 19b | Temperature (°C) | Retained Yield Strength
Exposure (15 min) | 150 | 0.2625438 |  | Exposure (30 min) | 150 | 0.2625049
ALUMINUM | 200 | 0.4334736 |  | ALUMINUM | 200 | 0.3027272
| 300 | 0.2625608 |  |  | 300 | 0.3761639
| 500 | 0.2789543 |  |  | 500 | ---
0 | Temperature (°C) | Retained Yield Strength |  | 0 | Temperature (°C) | Retained Yield Strength |  | 0 | Temperature (°C) | Retained Yield Strength
Exposure (15 min) | 300 | 0.380373 |  | Exposure (30 min) | 300 | 0.3984526 |  | Exposure (15 min) | 300 | 0.380373
STEEL | 300 | 0.3737869 |  | STEEL | 300 | 0.384165 |  |  | 300 | 0.3737869
[8 empty] | Exposure (30 min) | 300 | 0.3984526
| MEAN | 0.3770799 |  |  | MEAN | 0.3913088 |  |  | 300 | 0.384165
| STD.MEAN | 0.003293054 | 0.003293054 |  | STD.MEAN | 0.007143834 |  | STEEL
| STD.SAMPLE | 0.004657081 | 0.004657081 |  | STD.SAMPLE | 0.01010291 |  |  | MEAN | 0.3841944
| COV.MEAN | 0.008733039 |  |  | COV.MEAN | 0.01825626 |  |  | STD.MEAN | 0.007129134
| COV.SAMPLE | 0.01235038 |  |  | COV.SAMPLE | 0.02581825 |  |  | STD.SAMPLE | 0.01042781
[9 empty] | COV.MEAN | 0.01855606
[9 empty] | COV.SAMPLE | 0.02714202

## Fig21_Energy Absorpt. Capacity
Specimen N° | Material | Temperature (°C) | Time of exposure (min) | Energy Absorption Capacity | Mean | STD | COV
1 | Steel | 150 | 15 | 4.792725
2 | Steel | 150 | 30 | 4.992951 | 4.892838 | 0.141581 | 2.894%
3 | Steel | 200 | 15 | 4.768673
4 | Steel | 200 | 30 | 4.907799 | 4.838236 | 0.09837636 | 2.033%
5 | Steel | 300 | 15 | 5.414715 |  |  |  | 5.414715
6 | Steel | 300 | 30 | 5.384883 |  |  |  | 5.384883
7 | Steel | 300 | 15 | 5.321913 |  |  |  | 5.321913
8 | Steel | 300 | 30 | 5.240762 | 5.340568 | 0.07696535 | 1.441% | 5.240762 | 0.01441145
9 | Steel | 400 | 15 | 5.185146
10 | Steel | 400 | 30 | 5.228469 | 5.206808 | 0.03063388 | 0.5883%
11 | Steel | 550 | 15 | 3.667662
12 | Steel | 550 | 30 | No Sample | --- | --- | ---
13 | Steel | 700 | 15 | 1.316917
14 | Steel | 700 | 30 | No Sample | --- | --- | ---
15 | Aluminum | 150 | 15 | 5.543908
16 | Aluminum | 150 | 30 | 7.620863 | 6.582385 | 1.468629 | 22.31%
17 | Aluminum | 200 | 15 | 4.35895
18 | Aluminum | 200 | 30 | 7.25099 | 5.80497 | 2.044981 | 35.23%
19 | Aluminum | 300 | 15 | 3.989251
20 | Aluminum | 300 | 30 | 3.181422 | 3.585336 | 0.5712218 | 15.93%
21 | Aluminum | 500 | 15 | 0.5393527
22 | Aluminum | 500 | 30 | No Sample | --- | --- | ---

## Fig21
Figure 21a
Temperature (°C) | 150 | 200 | 200 | 24 | 300 | 300 | 300 | 300 | 400 | 400 | 550 | 700 | 150
Energy Absorption Capacity | 4.992951 | 4.768673 | 4.907799 | 5.333197 | 5.414715 | 5.321913 | 5.384883 | 5.240762 | 5.185146 | 5.228469 | 3.667662 | 1.316917 | 4.792725
Exposure (min) | 30 | 15 | 30 | 0 | 15 | 15 | 30 | 30 | 15 | 30 | 15 | 15 | 15
Figure 21b
Temperature (°C) | 150 | 150 | 200 | 200 | 24 | 300 | 300 | 500
Energy Absorption Capacity | 5.543908 | 7.620863 | 4.35895 | 7.25099 | 14.05499 | 3.989251 | 3.181422 | 0.5393527
Exposure (min) | 15 | 30 | 15 | 30 | 0 | 15 | 30 | 15
Figure 21a | Temperature (°C) | Retained Yield Strength |  | Figure 21a | Temperature (°C) | Retained Yield Strength
Exposure (15 min) | 150 | 4.792725 |  | Exposure (30 min) | 150 | 4.992951
STEEL | 200 | 4.768673 |  | STEEL | 200 | 4.907799
| 300 | 5.414715 |  |  | 300 | 5.384883
| 300 | 5.321913 |  |  | 300 | 5.240762
| 400 | 5.185146 |  |  | 400 | 5.228469
| 550 | 3.667662 |  |  | 550 | ---
| 700 | 1.316917 |  |  | 700 | ---
Figure 21b | Temperature (°C) | Retained Yield Strength |  | Figure 21b | Temperature (°C) | Retained Yield Strength
Exposure (15 min) | 150 | 5.543908 |  | Exposure (30 min) | 150 | 7.620863
ALUMINUM | 200 | 4.35895 |  | ALUMINUM | 200 | 7.25099
| 300 | 3.989251 |  |  | 300 | 3.181422
| 500 | 0.5393527 |  |  | 500 | ---
0 | Temperature (°C) | Retained Yield Strength |  | 0 | Temperature (°C) | Retained Yield Strength |  | 0 | Temperature (°C) | Retained Yield Strength
Exposure (15 min) | 300 | 5.414715 |  | Exposure (30 min) | 300 | 5.384883 |  | Exposure (15 min) | 300 | 5.414715
STEEL | 300 | 5.321913 |  | STEEL | 300 | 5.240762 |  |  | 300 | 5.321913
[8 empty] | Exposure (30 min) | 300 | 5.384883
| MEAN | 5.368314 |  |  | MEAN | 5.312822 |  |  | 300 | 5.240762
| STD.MEAN | 0.04640109 | 0.04640109 |  | STD.MEAN | 0.07206089 |  | STEEL
| STD.SAMPLE | 0.06562105 | 0.06562105 |  | STD.SAMPLE | 0.1019095 |  |  | MEAN | 5.340568
| COV.MEAN | 0.008643512 |  |  | COV.MEAN | 0.01356358 |  |  | STD.MEAN | 0.05923099
| COV.SAMPLE | 0.01222377 |  |  | COV.SAMPLE | 0.0191818 |  |  | STD.SAMPLE | 0.07696535
[9 empty] | COV.MEAN | 0.01109076
[9 empty] | COV.SAMPLE | 0.01441145

## Fig22Energy Absorpt. Efficiency
Specimen N° | Material | Temperature (°C) | Time of exposure (min) | Retained yield strength | Mean | STD | COV
1 | Steel | 150 | 15 | 0.7619042
2 | Steel | 150 | 30 | 0.7852579 | 0.7735811 | 0.01651354 | 2.135%
3 | Steel | 200 | 15 | 0.7906559
4 | Steel | 200 | 30 | 0.790091 | 0.7903734 | 0.0003994165 | 0.05054%
5 | Steel | 300 | 15 | 0.8098084 |  |  |  | 0.7752801
6 | Steel | 300 | 30 | 0.7752801 |  |  |  | 0.8098084
7 | Steel | 300 | 15 | 0.8506267 |  |  |  | 0.821221
8 | Steel | 300 | 30 | 0.821221 | 0.814234 | 0.03114611 | 3.825% | 0.8506267 | 0.03825204
9 | Steel | 400 | 15 | 0.7499194
10 | Steel | 400 | 30 | 0.7631332 | 0.7565263 | 0.009343536 | 1.235%
11 | Steel | 550 | 15 | 0.7282633
12 | Steel | 550 | 30 | No Sample | --- | --- | ---
13 | Steel | 700 | 15 | 0.8210807
14 | Steel | 700 | 30 | No Sample | --- | --- | ---
15 | Aluminum | 150 | 15 | 0.6636649
16 | Aluminum | 150 | 30 | 0.5467548 | 0.6052098 | 0.08266791 | 13.66%
17 | Aluminum | 200 | 15 | 1.003636
18 | Aluminum | 200 | 30 | 0.5574556 | 0.7805456 | 0.3154968 | 40.42%
19 | Aluminum | 300 | 15 | 0.9356986
20 | Aluminum | 300 | 30 | 1.379741 | 1.15772 | 0.3139851 | 27.12%
21 | Aluminum | 500 | 15 | 7.957155
22 | Aluminum | 500 | 30 | No Sample | --- | --- | ---

## Fig22
Figure 22a
Temperature (°C) | 150 | 200 | 200 | 24 | 300 | 300 | 300 | 300 | 400 | 400 | 550 | 700 | 150
Energy Absorption Efficiency | 0.7852579 | 0.7906559 | 0.790091 | 0.7459204 | 0.8098084 | 0.8506267 | 0.7752801 | 0.821221 | 0.7499194 | 0.7631332 | 0.7282633 | 0.8210807 | 0.7619042
Exposure (min) | 30 | 15 | 30 | 0 | 15 | 15 | 30 | 30 | 15 | 30 | 15 | 15 | 15
Figure 22b
Temperature (°C) | 150 | 150 | 200 | 200 | 24 | 300 | 300 | 500
Energy Absorption Efficiency | 0.6636649 | 0.5467548 | 1.003636 | 0.5574556 | 0.29315 | 0.9356986 | 1.379741 | 7.957155
Exposure (min) | 15 | 30 | 15 | 30 | 0 | 15 | 30 | 15
Figure 22a | Temperature (°C) | Retained Yield Strength |  | Figure 22a | Temperature (°C) | Retained Yield Strength
Exposure (15 min) | 150 | 0.7619042 |  | Exposure (30 min) | 150 | 0.7852579
STEEL | 200 | 0.7906559 |  | STEEL | 200 | 0.790091
| 300 | 0.8098084 |  |  | 300 | 0.7752801
| 300 | 0.8506267 |  |  | 300 | 0.821221
| 400 | 0.7499194 |  |  | 400 | 0.7631332
| 550 | 0.7282633 |  |  | 550 | ---
| 700 | 0.8210807 |  |  | 700 | ---
Figure 22b | Temperature (°C) | Retained Yield Strength |  | Figure 22b | Temperature (°C) | Retained Yield Strength
Exposure (15 min) | 150 | 0.6636649 |  | Exposure (30 min) | 150 | 0.5467548
ALUMINUM | 200 | 1.003636 |  | ALUMINUM | 200 | 0.5574556
| 300 | 0.9356986 |  |  | 300 | 1.379741
| 500 | 7.957155 |  |  | 500 | ---
0 | Temperature (°C) | Retained Yield Strength |  | 0 | Temperature (°C) | Retained Yield Strength |  | 0 | Temperature (°C) | Retained Yield Strength
Exposure (15 min) | 300 | 0.8098084 |  | Exposure (30 min) | 300 | 0.7752801 |  | Exposure (15 min) | 300 | 0.8098084
STEEL | 300 | 0.8506267 |  | STEEL | 300 | 0.821221 |  |  | 300 | 0.8506267
[8 empty] | Exposure (30 min) | 300 | 0.7752801
| MEAN | 0.8302175 |  |  | MEAN | 0.7982505 |  |  | 300 | 0.821221
| STD.MEAN | 0.02040915 | 0.02040915 |  | STD.MEAN | 0.02297047 |  | STEEL
| STD.SAMPLE | 0.0288629 | 0.0288629 |  | STD.SAMPLE | 0.03248515 |  |  | MEAN | 0.814234
| COV.MEAN | 0.0245829 |  |  | COV.MEAN | 0.02877601 |  |  | STD.MEAN | 0.02168981
| COV.SAMPLE | 0.03476547 |  |  | COV.SAMPLE | 0.04069543 |  |  | STD.SAMPLE | 0.03114611
[9 empty] | COV.MEAN | 0.0266383
[9 empty] | COV.SAMPLE | 0.03825204